## Sheet1
MPID | compound | Band gap (eV) | DP (eV) VBM | Fitting atom VBM | DP (eV) CBM | Fitting atom CBM | Young's modulus (GPa) | σ (S/m) p-type | Seebeck (μV/K) p-type | PF (μWcm-1K-2) p-type | σ (S/m) n-type | Seebeck (μV/K) n-type | PF (μWcm-1K-2) n-type
mp-20194 | CeO2 | 2.98 | 0.92 | O | 1.21 | Ce | 186.91 | 4047165.7 | 179.56 | 1304.93 | 95099.49 | -187.75 | 33.52
mp-1206536 | Ba2InSbO6 | 0.95 | 2.06 | O | -2.86 | In | 196.88 | 331475.04 | 182.8 | 110.76 | 3546081.1 | -159.1 | 897.65
mp-545603 | Ba2BiSbO6 | 1.83 | -5.78 | O | -6.88 | O | 152.76 | 158517.77 | 188.73 | 56.46 | 208510.28 | -171.81 | 61.55
mp-361 | Cu2O | 0.88 | -2.84 | Cu | -4.95 | Cu | 22.71 | 8211.59 | 165.22 | 2.24 | 34793.93 | -165.24 | 9.5
mp-3163 | BaSnO3 | 0.93 | 2.01 | O | -5.2 | Sn | 220.28 | 469811.16 | 180.06 | 152.32 | 1926820.3 | -131.75 | 334.47
mp-1214389 | BaPb3O4 | 2.17 | 0.41 | O | 2.25 | Pb | 32.18 | 955552.36 | 189.11 | 341.73 | 57063.33 | -176.02 | 17.68
mp-4900 | BaCeO3 | 3.31 | -1.71 | O | 1.33 | Ce | 130.93 | 718339.91 | 194.04 | 270.46 | 29097.32 | -199.91 | 11.63
mp-1228392 | Ba2CePbO6 | 2.47 | -0.71 | O | 1.02 | Ce | 140.6 | 1346718.6 | 193.48 | 504.13 | 1854636.5 | -194.7 | 703.08
mp-23091 | Ba2BiSbO6 | 1.96 | -5.36 | O | -6.93 | O | 147.15 | 110468.57 | 189.11 | 39.51 | 187487.85 | -164.12 | 50.5
mp-16033 | Sm2TeO2 | 1.69 | 4.29 | Te | 7.84 | Sm | 95.93 | 244565.05 | 180.32 | 79.52 | 36459.77 | -189.2 | 13.05
mp-20098 | Ba2PbO4 | 1.4 | 1.35 | O | -5.35 | O | 111.87 | 239352.69 | 187.76 | 84.38 | 164330.24 | -168.26 | 46.52
mp-2097 | SnO | 0.5 | -4.13 | Sn | 4.05 | Sn | 49.96 | 120377.65 | 176.27 | 37.4 | 136473.27 | -168.95 | 38.95
mp-546152 | SmBi2ClO4 | 1.59 | -0.98 | O | 6.25 | Bi | 76.64 | 497123.4 | 188.25 | 176.18 | 130466.2 | -171.2 | 38.24
mp-2898 | Ca(AuO2)2 | 2.39 | 1.42 | O | -1.3 | Au | 122.16 | 139955.68 | 198.19 | 54.98 | 292896.07 | -185.35 | 100.62
mp-9297 | Ba(AuO2)2 | 2.2 | 0.65 | O | -1.84 | Au | 87.4 | 617169.85 | 192.68 | 229.12 | 80405.24 | -175.77 | 24.84
mp-9298 | Sr(AuO2)2 | 2.31 | -0.78 | O | -1.52 | Au | 108.22 | 462180.51 | 196.26 | 178.02 | 139151.37 | -195.25 | 53.05
mp-1178513 | BaSnO3 | 1.06 | 2.54 | O | -2.64 | Sn | 215.64 | 258280.15 | 182.61 | 86.12 | 4718803.6 | -166.44 | 1307.17
mp-22230 | BaPbO3 | 0.18 | 3.37 | O | 2.16 | O | 104.21 | 88097.03 | 105.86 | 9.87 | 4250806 | -99.54 | 421.19
mp-3316 | BaCeO3 | 3.32 | -1.28 | O | 1.39 | Ce | 121 | 1174737.4 | 194.68 | 445.24 | 23539.89 | -204.75 | 9.87
mp-4359 | Sr2PdO3 | 1.36 | 3.36 | Pd | 1.47 | Pd | 142.08 | 67877.18 | 181 | 22.24 | 1138181.6 | -183.52 | 383.33
mp-20489 | SrPbO3 | 0.88 | 1.84 | O | -2 | O | 127.6 | 66332.01 | 195.29 | 25.3 | 2207616.6 | -155.05 | 530.72
mp-22428 | SrCeO3 | 3.38 | -0.86 | O | 1.18 | Ce | 133.16 | 1323832.7 | 196.19 | 509.53 | 26149.92 | -182.23 | 8.68
mp-3187 | BaCeO3 | 3.33 | -1.15 | O | 1.22 | Ce | 127.15 | 1280273.6 | 197.1 | 497.34 | 32657.69 | -186.89 | 11.41
mp-15743 | Sr2CeO4 | 3.36 | 1.15 | O | 1.19 | Ce | 117.61 | 69338.41 | 200.63 | 27.91 | 23532.43 | -185.34 | 8.08
mp-5966 | Cd2SnO4 | 1.13 | -1.44 | O | -2.27 | Cd | 116.66 | 185226.33 | 191.36 | 67.83 | 3942626.4 | -143.04 | 806.66
mp-1106089 | Ba2InGaO5 | 1.74 | -1.69 | O | -1.86 | In | 114.32 | 202969.01 | 220.17 | 98.39 | 3192146 | -173.38 | 959.56
mp-20546 | Ba2In2O5 | 1.17 | -0.92 | O | -2.62 | In | 98.44 | 562043.67 | 210.23 | 248.41 | 1131729.7 | -174.23 | 343.57
mp-1227843 | BaSr(PbO3)2 | 0.67 | 1.31 | O | -1.17 | O | 124.92 | 152030.97 | 171.48 | 44.7 | 7624574 | -142.91 | 1557.13
mp-554354 | Mn(RhO2)2 | 2.54 | -2.87 | O | -2.89 | O | 137.48 | 58830.01 | 196.45 | 22.7 | 170457.09 | -171.52 | 50.15
|  |  | -1.98 | O | -3.27 | O
mp-19009 | NiO | 2.91 | -5.84 | O | 2.67 | Ni | 126.79 | 38661.91 | 176.03 | 11.98 | 1043913.7 | -172.14 | 309.33
|  |  | -5.97 | O | 2.76 | Ni
mp-561553 | Ba4CeMn3O12 | 2.37 | 1.58 | O | -2.16 | Mn | 107.56 | 182301.9 | 162.93 | 48.39 | 43001.71 | -204.27 | 17.94
|  |  | 1.23 | O | 1.39 | Mn
mp-18971 | Mn(PtO2)3 | 0.73 | -2.94 | Pt | -3.76 | O | 197.07 | 500756.58 | 168.03 | 141.38 | 123738.22 | -175.24 | 38
|  |  | 0.99 | Pt | -3.3 | O
mp-22203 | SmMnO3 | 0.88 | -2.85 | O | -7.31 | Mn | 175.36 | 31291.08 | 178.2 | 9.94 | 16385.3 | -177.32 | 5.15
|  |  | -1.79 | O | 2.68 | Mn